## Sheet1
| 10wt%Pt_T=50C | 0.5wt%Pt_T=50C | 3wt%Pt_T=50C
0.5wt%Pt_T=50C Sample1 |  | {0.0: 857.2854876294732}
0.5wt%Pt_T=50C Sample2 |  | {0.0: 1090.15211834386}
0.5wt%Pt_T=50C Sample3 |  | {0.0: 945.8458705563098}
10wt%Pt_T=50C Sample1 | {0.0: 1102.3887387048453}
10wt%Pt_T=50C Sample2 | {0.0: 1091.17159043625}
10wt%Pt_T=50C Sample3 | {0.0: 1157.7866388689727}
3wt%Pt_T=50C Sample1 |  |  | {0.0: 1063.2309939134866}
3wt%Pt_T=50C Sample2 |  |  | {0.0: 1032.3106450736523}
3wt%Pt_T=50C Sample3 |  |  | {0.0: 1008.1311465986073}