## Intensity Data
| Day | Polymer | Sample | IN2 (Photon Counts) | IAir (Photon Counts) | IO2 (Photon Counts) | blue light (Photon Counts) | IN2/Air | IN2/Air (subtracted) | IN2/IO2 | IN2/IO2 (sub)
0 | 0 | PSU | PSU S1 | 60474.69 | 6633.9 | 3139.52 | 2377.022 | 9.116009 | 13.64795 | 19.2624 | 76.19391
0 | 0 | PSU | PSU S2 | 63997.33 | 6774.29 | 3445.69 | 2470.661 | 9.44709 | 14.29646 | 18.57315 | 63.10237
0 | 0 | PSU | PSU S3 | 62324.9 | 6549.47 | 3238.15 | 2399.713 | 9.516022 | 14.44065 | 19.24707 | 71.47247
0 | 7 | PSU | PSU S1 | 50828.77 | 5367.63 | 3092.5 | 2377.022 | 9.4695 | 16.20131 | 16.43614 | 67.71945
0 | 7 | PSU | PSU S2 | 50320.04 | 5194.51 | 3055.17 | 2470.661 | 9.687158 | 17.56682 | 16.47045 | 81.86246
0 | 7 | PSU | PSU S3 | 51141.33 | 5416.94 | 3082.83 | 2399.713 | 9.441 | 16.15444 | 16.58909 | 71.35175
0 | 14 | PSU | PSU S1 | 45133.04 | 4989.13 | 3040.68 | 2377.022 | 9.046275 | 16.3684 | 14.84307 | 64.42482
0 | 14 | PSU | PSU S2 | 37069.23 | 4474.45 | 2775.46 | 2470.661 | 8.284645 | 17.26657 | 13.35607 | 113.5126
0 | 14 | PSU | PSU S3 | 40795 | 4810.3 | 2894.85 | 2399.713 | 8.48076 | 15.92777 | 14.09227 | 77.54472
0 | 28 | PSU | PSU S1 | 34798.61 | 4457.37 | 2853.67 | 2377.022 | 7.806983 | 15.5847 | 12.19434 | 68.02004
0 | 28 | PSU | PSU S2 | 23411.78 | 4001.71 | 2902.87 | 2470.661 | 5.850444 | 13.67762 | 8.065046 | 48.45132
0 | 28 | PSU | PSU S3 | 34831.59 | 4473.43 | 2808.21 | 2399.713 | 7.786327 | 15.63949 | 12.40348 | 79.39311
0 | 41.67 | PSU | PSU S1 | 18081.37 | 3570.73 | 2782.52 | 2377.022 | 5.063774 | 13.15594 | 6.498199 | 38.72859
0 | 41.67 | PSU | PSU S2 | 14257.73 | 3337.36 | 2709.43 | 2470.661 | 4.272158 | 13.59995 | 5.262262 | 49.36591
0 | 41.67 | PSU | PSU S3 | 13775.75 | 3288.63 | 2694.66 | 2399.713 | 4.188902 | 12.79763 | 5.112241 | 38.56972
0 | 0 | PET | PET S1 | 37404.51 | 12174.18 | 5016.5 | 0
0 | 0 | PET | PET S2 | 34302.39 | 10089.21 | 4814.65 | 0
0 | 0 | PET | PET S3 | 37404.51 | 10089.21 | 4473.03 | 0
0 | 7 | PET | PET S1 | 19228.32 | 7015.4 | 4047.36 | 0
0 | 7 | PET | PET S2 | 14756.19 | 6004.59 | 3477.65 | 0
0 | 7 | PET | PET S3 | 13190.16 | 5668.09 | 3579.62 | 0
0 | 14 | PET | PET S1 | 14276.22 | 6983.12 | 3707.69 | 0
0 | 14 | PET | PET S2 | 9165.85 | 5048.46 | 3199.04 | 0
0 | 14 | PET | PET S3 | 8538.11 | 4859.68 | 3117.03 | 0
0 | 28 | PET | PET S1 | 10076.04 | 5687.33 | 3562.47 | 0
0 | 28 | PET | PET S2 | 6052.83 | 4165.93 | 3178.73 | 0
0 | 28 | PET | PET S3 | 4553.1 | 3327.42 | 2844.35 | 0
0 | 41.67 | PET | PET S1 | 6776.25 | 4230.13 | 3017.52 | 0
0 | 41.67 | PET | PET S2 | 3938.81 | 3163.75 | 2685.05 | 0
0 | 41.67 | PET | PET S3 | 3477.85 | 3004.45 | 2712.86 | 0