## Intensity Data
| Day | Polymer | Sample | IN2 (Photon Counts) | IAir (Photon Counts) | IO2 (Photon Counts) | blue light (Photon Counts) | R^2 for Blue fit
0 | 0 | PSU | PSU S1 | 60474.69 | 6633.9 | 3139.52 | 2377.022 | 0.9999473
0 | 0 | PSU | PSU S2 | 63997.33 | 6774.29 | 3445.69 | 2470.661 | 0.9999682
0 | 0 | PSU | PSU S3 | 62324.9 | 6549.47 | 3238.15 | 2399.713 | 0.9999515
0 | 7 | PSU | PSU S1 | 50828.77 | 5367.63 | 3092.5 | 2377.022 | 0.9999473
0 | 7 | PSU | PSU S2 | 50320.04 | 5194.51 | 3055.17 | 2470.661 | 0.9999682
0 | 7 | PSU | PSU S3 | 51141.33 | 5416.94 | 3082.83 | 2399.713 | 0.9999515
0 | 14 | PSU | PSU S1 | 45133.04 | 4989.13 | 3040.68 | 2377.022 | 0.9999473
0 | 14 | PSU | PSU S2 | 37069.23 | 4474.45 | 2775.46 | 2470.661 | 0.9999682
0 | 14 | PSU | PSU S3 | 40795 | 4810.3 | 2894.85 | 2399.713 | 0.9999515
0 | 28 | PSU | PSU S1 | 34798.61 | 4457.37 | 2853.67 | 2377.022 | 0.9999473
0 | 28 | PSU | PSU S2 | 23411.78 | 4001.71 | 2902.87 | 2470.661 | 0.9999682
0 | 28 | PSU | PSU S3 | 34831.59 | 4473.43 | 2808.21 | 2399.713 | 0.9999515
0 | 41.67 | PSU | PSU S1 | 18081.37 | 3570.73 | 2782.52 | 2377.022 | 0.9999473
0 | 41.67 | PSU | PSU S2 | 14257.73 | 3337.36 | 2709.43 | 2470.661 | 0.9999682
0 | 41.67 | PSU | PSU S3 | 13775.75 | 3288.63 | 2694.66 | 2399.713 | 0.9999515